## Extrude
Customer | GREENSLOPES |  |  | Job Name | PB34047050LI - LCW354750 |  |  | Batch | DP932834 |  | Customer | GREENSLOPES |  |  | Job Name | PB34047050LI - LCW354750 |  |  | Batch | DP932834
Date | 30.01.2019 |  |  | Due | ASAP |  |  | Build Date |  |  | Date | 30.01.2019 |  |  | Due | ASAP
Comments | ONE CARTON ON BACKORDER FOR GREENSLOPES | [9 empty] | Comments | .
Plastic Type | LD |  |  | Colour | LILAC |  |  | Extrusion Type |  |  | Labels | Dolphin Label |  |  | Tag Packs | Yes | QTY per Pack | 100 | Labels Printed? | ________
Size: | 340 | Tolerance | +/- 10mm | Gauge | 50 | Tolerance | RUN AT 45UM | Layflat Tube |  |  | No of bags | 16000 |  | No of cartons | 16 |  | Bags / carton | 1000 | Code Box
Gusseted | No | [6 empty] | Standard |  |  | Size (Width x length x um) |  | 340 | x | 470 | x | 50 | um | LCW354750
Total Kgs | 255.68 |  | Total metres | 8121.6 |  | No. of rolls | 8 | Print Inline |  |  | Gusset Bag | No
Weight/roll | 31.96 |  | Metres/roll | 1015.2 |  |  |  | No |  |  | Bag Type | Bag |  |  | Punched
Printed | Yes | Ink Colour | WHITE |  | Treatment | Inside One Side |  |  |  |  | Pack Type | Pack |  |  | Carton Size | #130 |  |  | Total Bags:___________________________
Printed Description | "CYTOTOXIC" | [9 empty] | QTY to Stock | YES |  |  | Flat pack or fold pack |  |  |  | Total Boxes:__________________________
PLEASE NOTE ANY DISCREPANCY WITH RESIN MIX AND ANY EXTRA MATERIALS USED | [10 empty] | QA Testing |  | Overs Accepted |  | Notes: |  |  |  | Total Waste:_________________________
COMPONENTS |  | MIX INPUT (%) | MIX BREAKDOWN (kg) |  | MATERIAL USED (kg) |  | EXTRUDER USED |  | 45 |  | Water Test | No | No |  | RUN 1 UP ON ARVOR
LINEA |  |  | MIX 1 |  | LINEA |  | MIX OPERATOR |  |  |  | Seal Test | Yes | Part Cartons | [8 empty] | T750
LIGHT 2426H |  |  | MIX 2 |  | LIGHT |  | SETUP OPERATOR |  |  |  | Size test | Yes | No
HEAVY 2420D |  |  | MIX 3 |  | HEAVY
APEX REMILL |  |  | MIX 4 |  | APEX | [5 empty] | Perforation
DOLPHIN REMILL |  |  | MIX 5 |  | DOLPHIN | [7 empty] | No. of Rolls |  | Bags per roll |  | Total Bags
SLIP |  |  |  |  | SLIP | [5 empty] | Size (Width x Length x um) |  |  | x |  | x |  | um
LILAC |  | 4% |  |  | LILAC | [5 empty] | Perf Bags |  | Perf sheet |  | Perf C/fold
[11 empty] | Rolls / pallet |  | Pallet Type | Plain
Extruder Settings | [10 empty] | Machine Settings
| Screw Speed | Nip Speed | Start Time | Blower % | NIP ROLLER tension / speed |  | WINDER tension / speed |  | Inline Temp | Seal Time | Machine | LIMAX |  | Speed |  |  | Belts
RUN 1 | [10 empty] | Pulse |  |  | Air |  |  | No. of rings
RUN 2 | [10 empty] | Punch time |  |  | Bottom temp | 16 |  | Top temp | 12
Please record reason for "Other Waste"
Job Start Time: |  | Finish Time: |  | Setup Waste: |  |  | Purge Waste |  |  |  | Production & Conversion comments
Job Start Date: |  | Finish Date: |  | Other Waste:
Sign: |  | Sign:
Notable Machine Setting Changes
operator | time | date | roll # | existing speed | new speed | existing temp | new temp | existing nip setting | new nip setting | reason for change
Conversion
[11 empty] | Operator | Checked by | Start date | ROLL # | Start time | Finish Time | From Box No. | To Box No. | Total Boxes | Time per box | Checked
Production & Extrusion comments
Roll No. | Wt/Roll | Mts/Roll | Guage | Width | QC Check | Remark | Time | Adjustments | Operator | Checked
1
2
3
4
5

## Convert (hidden)
DOLPHIN PLASTICS & PACKAGING ABN 64 530 554 800
Customer | CUSTOMER |  | Order No. |  |  | Job name | PB470G72035
Plain Label |  |  | Dolphin Label | X |  | Cust. Label |  | Bags | x
No of bags | 5000 |  | No of cartons | 10 |  | Bags / carton | 500 | Lay flat
Size (Width x length x um) |  | 470 | x | 720 | x | 35 | um | Tag Packs
Gusset Bag | (290 + 180) | [6 empty] | Vent
Batch | DP922014 | [6 empty] | No of holes
Code Box | [7 empty] | Pack | X
| x | Packs = Bags per carton |  |  | x | cartons |  | Qty per pack | 50
| x | Packs = Bags per carton |  |  | x | cartons |  | Inner pack
| x | Packs = Bags per carton |  |  | x | cartons |  | Loose
|  | Total amount of bags | [5 empty] | Qty to stock
|  | Size of cartons | [5 empty] | Send all bags | X
|  |  |  | #130 |  |  |  | Handle
Comments
Perforation
|  | No. of Rolls |  | Bags per roll |  | Total Bags
Size (Width x Length x um) |  |  | x |  | x |  | um
Perf Bags |  | Perf sheet |  | Perf C/fold |  | PVC Cores
Rolls / pallet |  | Pallet Type |  |  |  | Cardboard cores
Conversion
Tail Seal | X | Side seal |  | Wide side seal
Operator | Checked by | Start date | ROLL # | Start time | Finish Time | From Box No. | To Box No. | Total Boxes | Time per box | CHECKED
Weight of waste |  |  |  |  | Grand total of boxes
Weight of unused roll
Machine | ARVOR |  | Speed | 34 |  | Belts | 4
Pulse | 11 |  | Air | 4 |  | No. of rings | 2
Punch time |  |  | Bottom temp | 66 |  | Top temp | 32
Please complete all squares. Has the job been checked and signed by another staff member.

## extra extrusion sheets
Roll No. | Wt/Roll | Mts/Roll | Guage | Width | PB34047050LI - LCW354750 | Open Ability | Time | Adjustments | Operator | Checked
6
7
8
9
10
11
12
13
14
15
16
17
18
19
20
21
22
23
24
25
26
27
28
29
30
31
32
33
34
35
36
37
38
39
40
41
42
43
44
45
46
47
48
49
50
51
52
53
54
55

## Machine Settings
HEALTH ASSIST:CODE219
GABBS CODE:IW204
Machine | ORION 1 |  | Speed | 6.5 |  | Belts | 6
Pulse | 11 |  | Air | 4 |  | No. of rings | 2
Punch time |  |  | Bottom temp | 63 |  | Top temp | 230
Blower | 10% |  |  | Nip Roller Dial | 2.8 | rpm | 350 | Extruder | 65
Tension Dial | 2 | Speed | 50 | Extruder Dial | 4.3 | rpm | 400 | Amps
Sec Nip Dial | 1.8 |  |  | Reeler |  | mts/min
Blower | 25.2% |  |  | Nip Roller Dial | 3.1 | rpm | 26.6 | Extruder | 45
Tension Dial | 2 | Speed | 50 | Extruder Dial | 5.8 | rpm | 49.4 | Amps
Sec Nip Dial | 1.8 |  |  | Reeler |  | mts/min
Blower | 1% |  |  | Nip Roller Dial |  | rpm | 18.1 | Extruder | 35
Tension Dial |  | Speed |  | Extruder Dial |  | rpm | 1250 | Amps
Sec Nip Dial |  |  |  | Reeler |  | mts/min
|  | 20% | Linea 1 MELT |  | 601
|  | 70% | NATURAL REMILL
10% LD MELT 2 - 215
PLEASE NOTE ANY DISCREPANCY WITH RESIN MIX AND NOTE ANY EXTRA MATERIALS USED
| Machine Settings and Resin Formula |  |  | RESIN MIX BELOW |  |  |  |  | Cardboard cores | X
| Die Heaters |  | Kg's per Mix or | Percentage | KGS |  | Batch |  | PVC Cores
| LINEA |  | EXXON MOBIL LL1001KW |  |  |  | 20 |  | Treat outside of roll
| LDPE |  | LD2426H / LD2402D |  |  |  | 10 |  | Treat inside of roll
| REMILL |  | REMILL(________) |  |  |  | 70 |  | No. of rolls per pallet
Type of pallet
EXTRUDER

## Extra Conversion sheets
Conversion
Operator | Checked by | Start date | ROLL # | Start time | Finish Time | From Box No. | To Box No. | Total Boxes | Time per box | Checked

## drop down list
Printed | Treatment | Plastic Type | Extrusion Type | Extrusion format | Print Inline | Labels | Bag Type | Pack Type | tick box | Pallet Type | Carton Size | Date
Yes | Inside One Side | MD | Layflat Tube | Standard | Yes | Plain Label | Sleeves | Lay Flat | √ | Chep | #GCP6 - Small | 2023-01-05
No | Outside Two Side | LD | Gusset Tube | Perforate Inline | No | Dolphin Label | Bag | Pack |  | Plain | #110
| None |  |  |  |  | Customer Label | Vent | Inner Pack |  |  | #130
[7 empty] | Handle | Loose |  |  | #150
#180
#180 Meat
BEST FIT