## Sheet1
Item | PB650105030BR0AS |  |  | Customer | SAXON AGENCIES |  |  | Created | 2025-07-30 |  |  | Item | PB650105030BR0AS |  |  | Customer | SAXON AGENCIES |  |  | Created | 2025-07-30
Item Code | BAG INSERT LARGE |  |  | Batch No | 950391 |  |  | Due Date | 2025-08-20 |  |  | Item Code | BAG INSERT LARGE |  |  | Batch No | 950391 |  |  | Due Date | 2025-08-20
MUST BE SOLID BROWN - FILM MUST NOT BE SPLITTY - MUST HAVE ANTISTATIC | [11 empty] | MUST BE SOLID BROWN - FILM MUST NOT BE SPLITTY - MUST HAVE ANTISTATIC
ITEM SPECIFICATIONS | [11 empty] | ITEM SPECIFICATIONS
Colour | BROWN | [7 empty] | EXTRUSION SPECS |  |  | No. Cartons | 10 |  | Per Carton | 400 |  | Total Bags | 4000 |  | QTY to stock | No
Width | 650 |  | Gusset | None |  | Gauge | 30 |  | Type | Layflat Tube |  | Type | Poly Bag |  | Size | Width |  | Length |  | Thickness | Gusset | None
Tolerance | +/- 5mm |  |  |  |  | Tolerance | RUN AT 30um |  | Format | Standard |  |  | PB |  |  | 650 | x | 1050 | x | 30
Total Rolls | 5 |  | Total Kgs | 163.8 |  | Total Mts | 4536 |  | Slit | None |  | Punch | None |  | Print | None |  | Item Code | BAG INSERT LARGE
|  |  | Kgs/Roll | 32.76 |  | Mts/Roll | 907.2 |  | Print | None
PRINTING | [11 empty] | LABELS
Print Type | None |  |  | Treating | None |  |  | Ink Colour | None |  |  | Label Type | Dolphin | No. Labels | 10 | Tag Packs | No | Tag Sheets |  | Qty/Pack | 50 | Completed
Description | [11 empty] | CONVERSION DETAILS
RESIN MIX | [11 empty] | PACKING SPECS |  |  | QUALITY TESTING |  |  | OVERS |  |  | TOTALS
COMPONENTS |  | CODE |  | MIX PERCENTAGE |  | BATCHES MIXED |  | TOTAL MATERIAL |  | ADDITIONAL MATERIAL |  | Carton Size | 180 Meat |  | Water test | No |  | Overs Accepted | Yes |  | Total Bags
LINEA |  | LL7410D2 |  |  |  | Mix 1 | [5 empty] | Pack Type | Pack |  | Seal Test | Yes |  | Part Ctns | Yes |  | Total Ctns
LIGHT |  | LD2426H |  |  |  | Mix 2 | [5 empty] | Lay Type | BEST FIT |  | Size Test | Yes |  | Pallet Type | Plain |  | Total Waste
HEAVY |  | LD2420D |  |  |  | Mix 3 | [5 empty] | Notes
MARTOGG |  | RLLD00FB |  |  |  | Mix 4
DOLPHIN |  | BLACK REMILL |  |  |  | Mix 5
BROWN |  | BR |  | 4% |  | Mix 6
ANTIBLOCK |  | 0 |  |  |  | Mix 7 | [5 empty] | CONVERSION SETTINGS
ANTISTATIC |  | AS |  | 2% |  | Mix 8 | [6 empty] | Machine | Start time | Speed | Belts | Pulse | Air | No. of rings | Punch time | Bottom temp | Top temp | Finish time
EXTRUDER SETTINGS | [11 empty] | Run 1 | LIMAX |  | 28 | [5 empty] | 15 | 11
| Extruder | Start Time | Screw Speed | Nip Speed | Blower % | Nip Roller Tension/Speed |  | Winder Tension/Speed |  | Inline Temp | Seal Time | CONVERSION COUNT
Run 1 | #45 |  | 22 | 9.6 | [7 empty] | Line No. | Operator | QC Check | Roll No. | Start date | Start time | Finish Time | Total Time | Notes | From No. | To No. | Checked
Run 2 | #55 |  | 17.2 | 8.8 | [7 empty] | 1
EXTRUSION DETAILS | [11 empty] | 2
Start Date |  |  | Start Time |  |  | Sign | [5 empty] | 3
Finish Date |  |  | Finish Time |  |  | Sign | [5 empty] | 4
Setup Waste |  |  | Purge Waste |  |  | Other Waste | [5 empty] | 5
Notes NEEDS MORE ANTISTATIC | [11 empty] | 6
7
8
EXTRUSION COUNT | [11 empty] | 9
Roll No. | Operator | Kgs/Roll | Mts/Roll | Width | Gauge | QC Check | Remark | Date | Time | Adjustments | Checked | 10
1 | [11 empty] | 11
2 | [11 empty] | 12
3 | [11 empty] | 13
4 | [11 empty] | 14
5 | [11 empty] | 15
Roll No. | Operator | Kgs/Roll | Mts/Roll | Width | Gauge | QC Check | Remark | Date | Time | Adjustments | Checked | Line No. | Operator | QC Check | Roll No. | Start date | Start time | Finish Time | Total Time | Notes | From No. | To No. | Checked
6 | [11 empty] | 16
7 | [11 empty] | 17
8 | [11 empty] | 18
9 | [11 empty] | 19
10 | [11 empty] | 20
11 | [11 empty] | 21
12 | [11 empty] | 22
13 | [11 empty] | 23
14 | [11 empty] | 24
15 | [11 empty] | 25
16 | [11 empty] | 26
17 | [11 empty] | 27
18 | [11 empty] | 28
19 | [11 empty] | 29
20 | [11 empty] | 30
21 | [11 empty] | 31
22 | [11 empty] | 32
23 | [11 empty] | 33
24 | [11 empty] | 34
25 | [11 empty] | 35
26 | [11 empty] | 36
27 | [11 empty] | 37
28 | [11 empty] | 38
29 | [11 empty] | 39
30 | [11 empty] | 40
31 | [11 empty] | 41
32 | [11 empty] | 42
33 | [11 empty] | 43
34 | [11 empty] | 44
35 | [11 empty] | 45
36 | [11 empty] | 46
37 | [11 empty] | 47
38 | [11 empty] | 48
39 | [11 empty] | 49
40 | [11 empty] | 50
41 | [11 empty] | 51
42 | [11 empty] | 52
43 | [11 empty] | 53
44 | [11 empty] | 54
45 | [11 empty] | 55
46 | [11 empty] | 56

## Sheet2
PAGE 1 | PAGE 2
Due Date | Labels
2025-08-30 | Dolphin
2025-08-20 | Plain
ASAP | Customer
Colour | Tag Packs
NATURAL | Yes
BLACK | No
WHITE
YELLOW | Qty to Stock
PURPLE | Yes
BLUE | No
RED
GREEN | Bag Type
ORANGE | Poly Bag
LILAC | Poly Bag Roll
MAROON | Centrefold Roll
BROWN | Sheet
WHITE TINT | Sheet Roll
YELLOW TINT
PURPLE TINT | Punch
BLUE TINT | None
RED TINT | Standard 6 Hole
GREEN TINT | Pinhole Vent
ORANGE TINT | See Notes
LILAC TINT | Refer to Diagram
MAROON TINT
Carton Size
EXT Format | Small
Standard | 110
Perforate Inline | 130
150
EXT Slit | 180
None | 180 Meat
One Side | 240 Meat
Both Sides | BEST FIT
Middle
Pack Type
EXT Print | Pack
None | Loose
Inline | Lined
Out of Line
Lay Type
Print Type | BEST FIT
None | Lay Flat
Random Print | Fold
Registered Print | S Fold
Bundle
Treating
None | Water, Seal, Size Test / Overs Accepted / Part Cartons
Inside / One Side | Yes
Outside / Two Side | No
Ink Colour | Pallet Type
None | Plain
BLACK | Chep
WHITE
YELLOW
PURPLE
BLUE
RED
GREEN
ORANGE
LILAC
MAROON