## Sheet1
Item | SR10007505000 |  |  | Customer | THOMSON CHOCOLATE |  |  | Created | 2023-11-03 |  |  | Item | SR10007505000 |  |  | Customer | THOMSON CHOCOLATE |  |  | Created | 2023-11-03
Item Code |  |  |  | Batch No | 944341 |  |  | Due Date | 2022-10-20 |  |  | Item Code |  |  |  | Batch No | 944341 |  |  | Due Date | 2022-10-20
0
ITEM SPECIFICATIONS | [11 empty] | ITEM SPECIFICATIONS
Colour | NATURAL | [7 empty] | EXTRUSION SPECS |  |  | No. Rolls | 4 |  | Per Roll | 533 |  | Total Sheets | 2132 |  | QTY to stock | No
Width | 1000 |  | Centrefold | None |  | Gauge | 50 |  | Type | Layflat Tube |  | Type | Sheet Roll |  | Size | Width |  | Length |  | Thickness | Centrefold | None
Tolerance | +/- 5mm |  |  |  |  | Tolerance | NOT UNDER |  | Format | Standard |  |  | SR |  |  | 1000 | x | 750 | x | 50
Total Rolls | 2 |  | Total Kgs | 96.23611 |  | Total Mts | 863.46 |  | Slit | Both Sides |  | Punch | None |  | Print | None |  | Item Code
Sheet Rolls | 4 |  | Kgs/Roll | 48.11806 |  | Mts/Roll | 431.73 |  | Print | None
PRINTING | [11 empty] | LABELS
Print Type | None |  |  | Treating | None |  |  | Ink Colour | None |  |  | Label Type | Dolphin | No. Labels | 4 | Tag Packs | No | Tag Sheets |  | Qty/Pack | 100 | Completed
Description | [11 empty] | CONVERSION DETAILS
RESIN MIX | [11 empty] | PACKING SPECS |  |  | QUALITY TESTING |  |  | OVERS |  |  | TOTALS
COMPONENTS |  | CODE |  | MIX PERCENTAGE |  | BATCHES MIXED |  | TOTAL MATERIAL |  | ADDITIONAL MATERIAL |  | Carton Size |  |  | Water test | No |  | Overs Accepted | Yes |  | Total Sheets
LINEA |  | LL7410D2 |  |  |  | Mix 1 | [5 empty] | Pack Type |  |  | Seal Test | No |  | Part Rolls | Yes |  | Total Rolls
LIGHT |  | LD2426H |  |  |  | Mix 2 | [5 empty] | Lay Type |  |  | Size Test | Yes |  | Pallet Type | Plain |  | Total Waste
HEAVY |  | LD2420D |  |  |  | Mix 3 | [5 empty] | Notes
MARTOGG |  | RLLD00FB |  |  |  | Mix 4
DOLPHIN |  | BLACK REMILL |  |  |  | Mix 5
|  |  |  | 1% |  | Mix 6
ANTIBLOCK |  | 0 |  | 1% |  | Mix 7 | [5 empty] | CONVERSION SETTINGS
ANTISTASTIC |  | 0 |  | 1% |  | Mix 8 | [6 empty] | Machine | Start time | Speed | Belts | Pulse | Air | No. of rings | Punch time | Bottom temp | Top temp | Finish time
EXTRUDER SETTINGS | [11 empty] | Run 1 | PERF |  | 36 | 9
| Extruder | Start Time | Screw Speed | Nip Speed | Blower % | Nip Roller Tension/Speed |  | Winder Tension/Speed |  | Inline Temp | Seal Time | CONVERSION COUNT
Run 1 | [11 empty] | Line No. | Operator | QC Check | Roll No. | Start date | Start time | Finish Time | Total Time | Notes | From No. | To No. | Checked
Run 2 | [11 empty] | 1
EXTRUSION DETAILS | [11 empty] | 2
Start Date |  |  | Start Time |  |  | Sign | [5 empty] | 3
Finish Date |  |  | Finish Time |  |  | Sign | [5 empty] | 4
Setup Waste |  |  | Purge Waste |  |  | Other Waste | [5 empty] | 5
Notes | [11 empty] | 6
7
8
EXTRUSION COUNT | [11 empty] | 9
Roll No. | Operator | Kgs/Roll | Mts/Roll | Width | Gauge | QC Check | Remark | Date | Time | Adjustments | Checked | 10
1 | [11 empty] | 11
2 | [11 empty] | 12
3 | [11 empty] | 13
4 | [11 empty] | 14
5 | [11 empty] | 15
Roll No. | Operator | Kgs/Roll | Mts/Roll | Width | Gauge | QC Check | Remark | Date | Time | Adjustments | Checked | Line No. | Operator | QC Check | Roll No. | Start date | Start time | Finish Time | Total Time | Notes | From No. | To No. | Checked
6 | [11 empty] | 16
7 | [11 empty] | 17
8 | [11 empty] | 18
9 | [11 empty] | 19
10 | [11 empty] | 20
11 | [11 empty] | 21
12 | [11 empty] | 22
13 | [11 empty] | 23
14 | [11 empty] | 24
15 | [11 empty] | 25
16 | [11 empty] | 26
17 | [11 empty] | 27
18 | [11 empty] | 28
19 | [11 empty] | 29
20 | [11 empty] | 30
21 | [11 empty] | 31
22 | [11 empty] | 32
23 | [11 empty] | 33
24 | [11 empty] | 34
25 | [11 empty] | 35
26 | [11 empty] | 36
27 | [11 empty] | 37
28 | [11 empty] | 38
29 | [11 empty] | 39
30 | [11 empty] | 40
31 | [11 empty] | 41
32 | [11 empty] | 42
33 | [11 empty] | 43
34 | [11 empty] | 44
35 | [11 empty] | 45
36 | [11 empty] | 46
37 | [11 empty] | 47
38 | [11 empty] | 48
39 | [11 empty] | 49
40 | [11 empty] | 50
41 | [11 empty] | 51
42 | [11 empty] | 52
43 | [11 empty] | 53
44 | [11 empty] | 54
45 | [11 empty] | 55
46 | [11 empty] | 56

## Sheet2
PAGE 1 | PAGE 2
Due Date | Labels
2023-12-03 | Dolphin
2023-11-24 | Plain
ASAP | Customer
Colour | Tag Packs
NATURAL | Yes
BLACK | No
WHITE
YELLOW | Qty to Stock
PURPLE | Yes
BLUE | No
RED
GREEN | Bag Type
ORANGE | Poly Bag
LILAC | Poly Bag Roll
MAROON | Centrefold Roll
WHITE TINT | Sheet
YELLOW TINT | Sheet Roll
PURPLE TINT
BLUE TINT | Punch
RED TINT | None
GREEN TINT | Standard 6 Hole
ORANGE TINT | Pinhole Vent
LILAC TINT | See Notes
MAROON TINT | Refer to Diagram
EXT Format | Carton Size
Standard | Small
Perforate Inline | 110
130
EXT Slit | 150
None | 180
One Side | 180 Meat
Both Sides | 240 Meat
Middle | BEST FIT
EXT Print | Pack Type
None | Pack
Inline | Loose
Out of Line | Lined
Print Type | Lay Type
None | BEST FIT
Random Print | Lay Flat
Registered Print | Fold
S Fold
Treating | Bundle
None
Inside / One Side | Water, Seal, Size Test / Overs Accepted / Part Cartons
Outside / Two Side | Yes
No
Ink Colour
None | Pallet Type
BLACK | Plain
WHITE | Chep
YELLOW
PURPLE
BLUE
RED
GREEN
ORANGE
LILAC
MAROON
GREEN
ORANGE
LILAC
MAROON