## Sheet1
Item | T200150PUVCI |  |  | Customer | DAYWALK |  |  | Created | 2024-08-21
Item Code | 10KG |  |  | Batch No | 948460 |  |  | Due Date | 2024-09-11
12-TUC200/150/10
ITEM SPECIFICATIONS
Roll Type | Tube |  | Colour | NATURAL |  |  |  |  | EXTRUSION SPECS
Width | 200 |  | Gusset |  |  | Gauge | 150 |  | Type | Layflat Tube
Tolerance | +/- 5mm |  |  |  |  | Tolerance | RUN AT 140um |  | Format | Standard
Total Rolls | 10 |  | Total Kgs | 100 |  | Total Mts | 1800 |  | Slit | None
|  |  | Kgs/Roll | 10 |  | Mts/Roll | 180 |  | Print | Inline
PRINTING
Printing Type | Random Print |  |  | Treating | Inside / One Side |  |  | Ink Colour | BLACK
Description | "DAYWALK"
LABELS
Label Type | Dolphin |  |  | No. Labels | 10 |  |  | Completed
RESIN MIX
COMPONENTS |  | CODE |  | MIX PERCENTAGE |  | BATCHES MIXED |  | TOTAL MATERIAL |  | ADDITIONAL MATERIAL
LINEA |  | LL7410D2 |  |  |  | Mix 1
LIGHT |  | LD2426H |  |  |  | Mix 2
HEAVY |  | LD2420D |  |  |  | Mix 3
MARTOGG |  | RLLD00FB |  |  |  | Mix 4
DOLPHIN |  | BLACK REMILL |  |  |  | Mix 5
UV |  | UV |  | 4% |  | Mix 6
CORROSION INHIBITOR |  | CI |  | fishbowl |  | Mix 7
EXTRUDER SETTINGS
| Extruder | Start Time | Screw Speed | Nip Speed | Blower % | Nip Roller Tension/Speed |  | Winder Tension/Speed |  | Inline Temp | Seal Time
Run 1 | #1 |  | 99 | 2.2
Run 2
EXTRUSION DETAILS
Start Date |  |  | Start Time |  |  | Sign
Finish Date |  |  | Finish Time |  |  | Sign
Setup Waste |  |  | Purge Waste |  |  | Other Waste
Notes
EXTRUSION COUNT
Roll No. | Operator | Date | Kgs/Roll | Mts/Roll | Width | Gauge | QC Check | Remark | Time | Adjustments | Checked
1
2
3
4
5
Roll No. | Operator | Kgs/Roll | Mts/Roll | Width | Gauge | QC Check | Remark | Date | Time | Adjustments | Checked
6
7
8
9
10
11
12
13
14
15
16
17
18
19
20
21
22
23
24
25
26
27
28
29
30
31
32
33
34
35
36
37
38
39
40
41
42
43
44
45
46

## Sheet2
PAGE 1 | PAGE 2
Due Date | Labels
2024-09-21 | Dolphin
2024-09-11 | Plain
ASAP | Customer
Colour | Tag Packs
NATURAL | Yes
BLACK | No
WHITE
YELLOW | Qty to Stock
PURPLE | Yes
BLUE | No
RED
GREEN | Bag Type
ORANGE | Poly Bag
LILAC | Poly Bag Roll
MAROON | Centrefold Roll
WHITE TINT | Sheet
YELLOW TINT | Sheet Roll
PURPLE TINT
BLUE TINT | Punch
RED TINT | None
GREEN TINT | Standard 6 Hole
ORANGE TINT | Pinhole Vent
LILAC TINT | See Notes
MAROON TINT | Refer to Diagram
Roll Type | Carton Size
Tube | Small
Cont Sheet Roll | 110
Cont Centrefold | 130
150
EXT Format | 180
Standard | 180 Meat
Perforate Inline | 240 Meat
BEST FIT
EXT Slit
None | Pack Type
One Side | Pack
Both Sides | Loose
Middle | Lined
EXT Print | Lay Type
None | BEST FIT
Inline | Lay Flat
Out of Line | Fold
S Fold
Print Type | Bundle
None
Random Print | Water, Seal, Size Test / Overs Accepted / Part Cartons
Registered Print | Yes
No
Treating
None | Pallet Type
Inside / One Side | Plain
Outside / Two Side | Chep
Ink Colour
None
BLACK
WHITE
YELLOW
PURPLE
BLUE
RED
GREEN
ORANGE
LILAC
MAROON
GREEN
ORANGE
LILAC
MAROON